{"text_format":"3","workbook":"xls","n_sheets":1,"sheets":["Test Report of Homogeneous"],"not_rendered":{"external_links":1,"defined_names":1},"read":"whole","date_system":"1900","formulas":"cached_only"}

{"sheet":"Test Report of Homogeneous","index":0,"n_rows":46,"n_cols":7,"rows_kept":46,"merged":[[0,0,0,6],[2,0,6,0],[2,1,6,1],[2,2,18,2],[7,0,8,0],[7,1,8,1],[7,4,8,4],[10,0,18,0],[10,1,18,1],[14,4,15,4],[21,0,28,0],[21,1,28,1],[21,2,28,2],[21,4,26,4],[22,3,23,3],[27,3,28,3],[27,4,28,4],[30,0,32,0],[30,1,32,1],[30,2,32,2],[30,4,32,4],[31,3,32,3],[33,0,37,0],[33,1,37,1],[33,2,37,2],[35,4,36,4],[38,0,39,0],[38,1,39,1],[38,2,45,2],[38,3,39,3],[40,0,42,0],[40,1,42,1],[40,3,42,3],[44,0,45,0],[44,1,45,1],[44,3,45,3],[44,4,45,4]],"flags":["formulas_cached_only"]}
["Homogeneousfloor Technical Parameters"]
["Presentation","Detection category","Testing Agency","Test items","Test basis/test method","Scope of the report","Test results"]
[1,"Anti-sliding friction coefficient, joint strength, combustion performance, antistatic performance","SGS","Slip resistance","DIN51130:2014-02","6°≤X≤10°  R9","Mean value of critical angle: 8.0 °, grade R9"]
[{"$nulls":3},"Coefficient of kinetic friction","EN13893:2002",null,0.35]
[{"$nulls":3},"Joint strength","EN684:1995",null,"Average: 700 N/50mm Minimum: 630 N/50mm"]
[{"$nulls":3},"Antistatic property","EN14041: 2018 Section 4.6 & EN1815: 2016 Method","Requirement: Travel voltage ≤ | 2,0 | KV","0.1KV"]
[{"$nulls":3},"Combustion performance classification","EN13501-1: 2018 Section 9 & EN ISO9239-1: 2010 & EN ISO11925-2: 2020",null,"Bf1-s1"]
[2,"Antibacterial",null,"E. coli","ISO 22196:2011",null,"Antibacterial rate 99.5%"]
[{"$nulls":3},"Staphylococcus aureus",null,null,"Antibacterial rate 99.6%"]
[3,"Resisting pressure",null,"Residual indentation","EN 433:1994","≤0.1mm","Average: 0.06 mm"]
[4,"Physical properties",null,"Overall thickness","ISO24346:2006(R2015)",null,"1.93mm"]
[{"$nulls":3},"Mass per unit area","ISO 23994:2007(R2018)",null,"2541g/㎡"]
[{"$nulls":3},"Width","ISO24341:2006",null,"2001mm"]
[{"$nulls":3},"Caster wear","ISO4918:2016+Amd.1:2018",null,"No visible damage"]
[{"$nulls":3},"Dimensional stability and warpage after heating","ISO23999:2018",null,"X direction: 0.15% Y direction: 0.20%"]
[{"$nulls":3},"Warp after heating",null,null,"“-0.5mm”"]
[{"$nulls":3},"Determination of stain and chemical resistance","ISO26987:2018","Acetone, coffee, sodium hydroxide solution (25%), hydrogen peroxide solution (30%), black shoe polish","No effect"]
[{"$nulls":3},"Binder content","ISO10581: 2019 Clause 4.1 & FTIR, PGC-MS, GC-MS, EDX and TGA","57% of PVC, 23% of DINP, 17% of calcium carbonate and 3% of titanium dioxide","80% (Typel compliant)"]
[{"$nulls":3},"Colour fastness to light","ISO105-B02: 2014; Method 3",null,6]
[5,"TVOC (28D) detection","National Building Materials Testing Center","TVOC Release Rate (28 D)","ISO16000-9-2006/Corl-2007","＜20μg/m³","Not detected"]
[6,"SVHC (205) detection","Yike Testing Certification Co., Ltd.","SVHC (205)","The concentration of 205 SVHC substances in EU REACH regulation (1907/2006/EC) is less than 0.1% (w/w).",null,"Qualified"]
[7,"Physical properties","National Building Materials Testing Center","Thickness","GB/T 11982.2-2015","Declared + 0.13-0.10",0.07]
[{"$nulls":3},"Change rate of longitudinal and transverse heating dimension",null,"Longitudinal ≤ 0.40",0.06]
[{"$nulls":5},"Transverse ≤ 0.40",0.11]
[{"$nulls":3},"The chair castor experiment",null,"No damage","No damage"]
[{"$nulls":3},"Abrasion resistance (volume loss)",null,"Grade T ≤ 2.0",1.8]
[{"$nulls":3},"Contamination resistance",null,"Carbon ink",0]
[{"$nulls":3},"Slip resistance","GB/T 4100-2006 Annex M Q/CYCTC 0037-2017 (GB/T4100-2006) Annex M","Dry method",0.58]
[{"$nulls":5},"Wet process",0.53]
[8,"Volatile matter detection","National Building Materials Testing Center","Volatiles","GB18586/2001","≤10g/㎡","Not detected"]
[9,"Limit test of harmful substances","National Building Materials Testing Center","Polyethylene monomer","GB18586/2001","≤5㎎/kg","Not detected (< 0.55/kg)"]
[{"$nulls":3},"Soluble heavy metals",null,"Lead ≤ 20 ≤ 20/㎡","Not detected (< 0.1 1/㎡)"]
[{"$nulls":5},"Cadmium ≤ 20 ≤ 20/㎡","Not detected (< 0.1 1/㎡)"]
[10,"Combustion performance test","National Building Materials Testing Center","Combustion performance","GB 8624-2012",null,"B1(C-s1,t0)"]
[{"$nulls":3},"Flame tip height in 20s (Fs)","GB/T8626-2007","≤150",150]
[{"$nulls":3},"Smoke production (S1)","GB/T11785-2005","≤750",308]
[{"$nulls":3},"Critical thermal radiation flux",null,"≥4.5",7.4]
[{"$nulls":3},"Smoke-producing toxicity","GB/T20285-2006","Up to ZA1 level","Up to ZA1 level"]
[11,"Alkalinity test","Jiangsu Zhongzheng Testing Co., Ltd.","Alkalinity test",null,"Sodium hydroxide","75% aqueous solution has no obvious corrosion"]
[{"$nulls":5},"Potassium hydroxide","No obvious corrosion in 80% aqueous solution"]
[12,"Acidity test",null,"Acidity test",null,"Nitric acid","No obvious corrosion in 20% aqueous solution"]
[{"$nulls":5},"Hydrochloric acid","70% aqueous solution has no obvious corrosion"]
[{"$nulls":5},"Hydrofluoric acid","No obvious corrosion in 25% aqueous solution"]
[13,"Iodophor test",null,"Iodophor test",null,"Iodophor","No obvious corrosion in 85% aqueous solution"]
[14,"Antibacterial and mildewproof test",null,"Antibacterial and mildewproof test","QB/T2591-2003","Antibacterial properties","Antibacterial 92%"]
[{"$nulls":5},"Antifungal properties","The growth area of grade 1 is smaller."]